## Arkusz1
Nr rolki | Nr próbki | grubość [mm] | waga m2 [g] | Punkt mięknięcia [oC] | Wytrzymałość na rozciąganie [MPa] | Przepuszczalność światła [%] | Twardość wg. Shore'a [Shore D]
20140224_3 | 1 | 0.65 | 602 | 65 | 1198 | 85 | 60
20140224_3 | 2 | 0.645 | 589 | 65 | 1298 | 85 | 60
20140224_3 | 3 | 0.655 | 604 | 65 | 1256 | 86 | 60
20140224_3 | 4 | 0.642 | 594 | 70 | 1244 | 88 | 60
20140227_2 | 1 | 0.662 | 601 | 70 | 1290 | 87 | 60
20140227_2 | 2 | 0.659 | 604 | 70 | 1285 | 84 | 60
20140227_2 | 3 | 0.651 | 599 | 70 | 1288 | 86 | 60
20140227_2 | 4 | 0.651 | 600 | 70 | 1260 | 85 | 60
20140303_6 | 1 | 0.647 | 597 | 65 | 1204 | 86 | 60
20140303_6 | 2 | 0.659 | 609 | 65 | 1209 | 83 | 60
20140303_6 | 3 | 0.64 | 593 | 65 | 1206 | 85 | 60
20140303_6 | 4 | 0.65 | 594 | 65 | 1228 | 85 | 60
20140306_1 | 1 | 0.641 | 592 | 65 | 1198 | 88 | 60
20140306_1 | 2 | 0.651 | 600 | 65 | 1211 | 84 | 60
20140306_1 | 3 | 0.652 | 603 | 65 | 1203 | 86 | 60
20140306_1 | 4 | 0.651 | 601 | 65 | 1200 | 85 | 60
20140310_3 | 1 | 0.658 | 608 | 70 | 1219 | 83 | 60
20140310_3 | 2 | 0.66 | 606 | 65 | 1216 | 84 | 60
20140310_3 | 3 | 0.65 | 600 | 65 | 1200 | 85 | 60
20140310_3 | 4 | 0.648 | 598 | 65 | 1203 | 85 | 60
20140314_3 | 1 | 0.645 | 601 | 65 | 1195 | 87 | 60
20140314_3 | 2 | 0.644 | 600 | 65 | 1194 | 86 | 60
20140314_3 | 3 | 0.642 | 598 | 65 | 1190 | 88 | 60
20140314_3 | 4 | 0.651 | 603 | 65 | 1199 | 84 | 60
20140317_4 | 1 | 0.65 | 602 | 65 | 1202 | 86 | 60
20140317_4 | 2 | 0.661 | 609 | 65 | 1220 | 84 | 60
20140317_4 | 3 | 0.654 | 604 | 65 | 1209 | 85 | 60
20140317_4 | 4 | 0.647 | 600 | 65 | 1201 | 86 | 60
20140321_2 | 1 | 0.649 | 599 | 65 | 1197 | 86 | 60
20140321_2 | 2 | 0.648 | 598 | 65 | 1199 | 86 | 60
20140321_2 | 3 | 0.651 | 600 | 65 | 1200 | 85 | 60
20140321_2 | 4 | 0.653 | 602 | 65 | 1200 | 85 | 60
20140324_5 | 1 | 0.654 | 605 | 65 | 1209 | 84 | 60
20140324_5 | 2 | 0.658 | 609 | 70 | 1222 | 82 | 60
20140324_5 | 3 | 0.659 | 609 | 70 | 1220 | 82 | 60
20140324_5 | 4 | 0.661 | 611 | 70 | 1224 | 82 | 60
20140327_1 | 1 | 0.659 | 608 | 65 | 1208 | 84 | 60
20140327_1 | 2 | 0.643 | 594 | 65 | 1201 | 86 | 60
20140327_1 | 3 | 0.649 | 599 | 65 | 1202 | 85 | 60
20140327_1 | 4 | 0.653 | 603 | 65 | 1199 | 86 | 60
20140331_3 | 1 | 0.647 | 601 | 65 | 1209 | 84 | 60
20140331_3 | 2 | 0.653 | 605 | 65 | 1211 | 83 | 60
20140331_3 | 3 | 0.654 | 606 | 70 | 1220 | 83 | 60
20140331_3 | 4 | 0.659 | 608 | 70 | 1219 | 83 | 60
20140404_5 | 1 | 0.658 | 609 | 70 | 1221 | 83 | 60
20140404_5 | 2 | 0.661 | 612 | 70 | 1226 | 82 | 60
20140404_5 | 3 | 0.658 | 607 | 70 | 1218 | 83 | 60
20140404_5 | 4 | 0.66 | 609 | 70 | 1229 | 82 | 60
20140407_4 | 1 | 0.664 | 614 | 70 | 1224 | 83 | 60
20140407_4 | 2 | 0.651 | 605 | 65 | 1216 | 84 | 60
20140407_4 | 3 | 0.656 | 607 | 65 | 1219 | 84 | 60
20140407_4 | 4 | 0.662 | 613 | 70 | 1226 | 82 | 60
20140411_2 | 1 | 0.672 | 624 | 70 | 1239 | 81 | 60
20140411_2 | 2 | 0.664 | 618 | 70 | 1231 | 82 | 60
20140411_2 | 3 | 0.662 | 617 | 70 | 1229 | 82 | 60
20140411_2 | 4 | 0.66 | 611 | 70 | 1228 | 83 | 60
20140414_2 | 1 | 0.642 | 595 | 65 | 1190 | 87 | 60
20140414_2 | 2 | 0.651 | 602 | 65 | 1200 | 85 | 60
20140414_2 | 3 | 0.658 | 607 | 65 | 1208 | 84 | 60
20140414_2 | 4 | 0.655 | 605 | 65 | 1207 | 84 | 60
20140418_3 | 1 | 0.645 | 593 | 65 | 1208 | 87 | 60
20140418_3 | 2 | 0.659 | 610 | 65 | 1216 | 83 | 60
20140418_3 | 3 | 0.653 | 603 | 65 | 1200 | 85 | 60
20140418_3 | 4 | 0.65 | 601 | 65 | 1199 | 85 | 60
20140421_1 | 1 | 0.655 | 603 | 65 | 1203 | 85 | 60
20140421_1 | 2 | 0.65 | 601 | 65 | 1204 | 85 | 60
20140421_1 | 3 | 0.649 | 599 | 65 | 1198 | 86 | 60
20140421_1 | 4 | 0.648 | 600 | 65 | 1203 | 85 | 60
20140425_2 | 1 | 0.651 | 604 | 65 | 1200 | 84 | 60
20140425_2 | 2 | 0.65 | 601 | 65 | 1207 | 86 | 60
20140425_2 | 3 | 0.651 | 601 | 65 | 1203 | 85 | 60
20140425_2 | 4 | 0.65 | 600 | 65 | 1199 | 84 | 60
20140428_4 | 1 | 0.65 | 601 | 65 | 1201 | 85 | 60
20140428_5 | 2 | 0.652 | 602 | 65 | 1202 | 84 | 60
20140428_6 | 3 | 0.653 | 602 | 65 | 1202 | 85 | 60
20140428_7 | 4 | 0.649 | 599 | 65 | 1200 | 85 | 60